## Sheet1
Material compositions 1 | Material compositions 2 | Material compositions joined | E_regression
Ag | Ag | AgAg | 0
Ag | Co | AgCo | -0.090141676
Ag | Cr | AgCr | 0.259138544
Ag | Cu | AgCu | -0.022200405
Ag | Fe | AgFe | 0.317672341
Ag | Mn | AgMn | 0.202185741
Ag | Ni | AgNi | 0.250571478
Ag | Sc | AgSc | -0.001431337
Ag | Ti | AgTi | 0.164968058
Ag | V | AgV | 0.248163228
Ag | Zn | AgZn | -0.146976233
Al | Al | AlAl | 0
Al | Ag | AlAg | -0.12503
Al | As | AlAs | -0.14243
Al | Au | AlAu | -0.22471
Al | Bi | AlBi | -0.35403
Al | Ca | AlCa | -0.19265
Al | Cd | AlCd | -0.10511
Al | Ce | AlCe | -0.33259
Al | Co | AlCo | 0.7443
Al | Cr | AlCr | 0.9101
Al | Cu | AlCu | -0.07002
Al | Er | AlEr | -0.10337
Al | Fe | AlFe | 0.8777
Al | Ga | AlGa | -0.07761
Al | Ge | AlGe | -0.11104
Al | Hf | AlHf | 0.79709
Al | Hg | AlHg | -0.18024
Al | In | AlIn | -0.16474
Al | Ir | AlIr | 0.9591
Al | La | AlLa | -0.48849
Al | Mg | AlMg | -0.01939
Al | Mn | AlMn | 0.6552
Al | Mo | AlMo | 1.7601
Al | Na | AlNa | -0.06923
Al | Nb | AlNb | 1.4009
Al | Nd | AlNd | -0.3353
Al | Ni | AlNi | 0.33349
Al | Os | AlOs | 1.54
Al | P | AlP | -0.22713
Al | Pb | AlPb | -0.32056
Al | Pd | AlPd | 0.25651
Al | Pt | AlPt | 0.33779
Al | Re | AlRe | 1.9229
Al | Rh | AlRh | 0.8024
Al | Ru | AlRu | 1.3302
Al | S | AlS | -0.15472
Al | Sb | AlSb | -0.24038
Al | Sc | AlSc | 0.30159
Al | Se | AlSe | -0.44259
Al | Si | AlSi | -0.15373
Al | Sn | AlSn | -0.1955
Al | Ta | AlTa | 1.5159
Al | Tc | AlTc | 1.7083
Al | Te | AlTe | -0.36132
Al | Ti | AlTi | 0.94129
Al | Tl | AlTl | -0.27676
Al | V | AlV | 1.3412
Al | W | AlW | 1.9362
Al | Y | AlY | -0.14998
Al | Zn | AlZn | -0.08491
Al | Zr | AlZr | 0.65613
Au | Au | AuAu | 0
Au | Ag | AuAg | 0.0348
Au | Cd | AuCd | -0.0552
Au | Mo | AuMo | 1.0278
Au | Nb | AuNb | 0.978
Au | Pd | AuPd | 0.4194
Au | Rh | AuRh | 0.7576
Au | Ru | AuRu | 0.9326
Au | Tc | AuTc | 1.0052
Au | Y | AuY | 0.0704
Au | Zr | AuZr | 0.6971
Ca | Ca | CaCa | 0
Ca | Ag | CaAg | -0.11076
Ca | Cd | CaCd | -0.03195
Ca | Nb | CaNb | 0.848
Ca | Y | CaY | 0.29815
Ca | Zr | CaZr | 0.63619
Cu | Cu | CuCu | 0
Cu | Ag | CuAg | -0.1328
Cu | Al | CuAl | -0.05359
Cu | Au | CuAu | -0.10813
Cu | Bi | CuBi | -0.44205
Cu | Cd | CuCd | -0.18004
Cu | Co | CuCo | 0.39165
Cu | Cr | CuCr | 0.07129
Cu | Fe | CuFe | 0.39712
Cu | Ga | CuGa | -0.1059
Cu | Ge | CuGe | -0.17374
Cu | Hf | CuHf | -0.15578
Cu | Hg | CuHg | -0.22938
Cu | In | CuIn | -0.20489
Cu | Ir | CuIr | 0.59565
Cu | Mg | CuMg | -0.09191
Cu | Mn | CuMn | -0.04548
Cu | Mo | CuMo | 0.15031
Cu | Nb | CuNb | -0.08554
Cu | Ni | CuNi | 0.27892
Cu | Os | CuOs | 0.64888
Cu | Pb | CuPb | -0.38857
Cu | Pd | CuPd | 0.13165
Cu | Pt | CuPt | 0.34588
Cu | Re | CuRe | 0.55486
Cu | Rh | CuRh | 0.38925
Cu | Ru | CuRu | 0.4278
Cu | S | CuS | -0.32154
Cu | Sb | CuSb | -0.29198
Cu | Sc | CuSc | -0.18267
Cu | Si | CuSi | -0.16598
Cu | Sn | CuSn | -0.23379
Cu | Ta | CuTa | 0.00814
Cu | Tc | CuTc | 0.34617
Cu | Ti | CuTi | -0.04922
Cu | Tl | CuTl | -0.31433
Cu | V | CuV | 0.07567
Cu | W | CuW | 0.35754
Cu | Zn | CuZn | -0.08159
Cu | Zr | CuZr | -0.21887
Fe | Fe | FeFe | 0
Fe | Al | FeAl | -0.14476
Fe | As | FeAs | -0.21379
Fe | Bi | FeBi | -0.36814
Fe | Co | FeCo | 0.04355
Fe | Cr | FeCr | -0.09334
Fe | Ga | FeGa | -0.15887
Fe | Ge | FeGe | -0.17353
Fe | Ir | FeIr | 0.10354
Fe | Mo | FeMo | -0.13695
Fe | Nb | FeNb | -0.1805
Fe | Ni | FeNi | -0.0796
Fe | P | FeP | -0.31504
Fe | Pb | FePb | -0.37821
Fe | Rh | FeRh | -0.03641
Fe | Ru | FeRu | -0.0213
Fe | Sb | FeSb | -0.24996
Fe | Si | FeSi | -0.20244
Fe | Sn | FeSn | -0.29323
Fe | Tc | FeTc | -0.08915
Fe | Ti | FeTi | -0.13961
Fe | V | FeV | -0.08294
Fe | W | FeW | -0.09672
Fe | Zn | FeZn | -0.15948
Fe | Cu | FeCu | -0.19798
Fe | Mn | FeMn | -0.16716
Fe | Ag | FeAg | -0.27612
Fe | Au | FeAu | -0.25088
Fe | Cd | FeCd | -0.32909
Fe | Hf | FeHf | -0.27526
Fe | Hg | FeHg | -0.34562
Fe | In | FeIn | -0.32382
Fe | Os | FeOs | 0.12598
Fe | Pd | FePd | -0.14447
Fe | Pt | FePt | -0.00302
Fe | Sc | FeSc | -0.28547
Fe | Ta | FeTa | -0.19922
Fe | Tl | FeTl | -0.37171
Fe | Zr | FeZr | -0.30511
Fe | Re | FeRe | 0.06777
Ir | Ir | IrIr | 0
Ir | Ag | IrAg | -0.0978
Ir | Cd | IrCd | -0.12577
Ir | Mo | IrMo | 0.38848
Ir | Nb | IrNb | 0.16369
Ir | Pd | IrPd | -0.0767
Ir | Rh | IrRh | -0.07101
Ir | Ru | IrRu | 0.194
Ir | Tc | IrTc | 0.51986
Ir | Y | IrY | -0.24058
Ir | Zr | IrZr | 0.02097
Mg | Mg | MgMg | 0
Mg | Ag | MgAg | 0.05403
Mg | Al | MgAl | 0.06506
Mg | Au | MgAu | 0.12695
Mg | Be | MgBe | -0.02165
Mg | Bi | MgBi | -0.16849
Mg | Ca | MgCa | -0.18541
Mg | Cd | MgCd | -0.09292
Mg | Ce | MgCe | -0.2
Mg | Co | MgCo | 0.57203
Mg | Cr | MgCr | 0.34033
Mg | Cu | MgCu | 0.07701
Mg | Fe | MgFe | 0.47406
Mg | Ga | MgGa | -0.05779
Mg | Gd | MgGd | -0.09429
Mg | Hf | MgHf | 0.63542
Mg | Hg | MgHg | -0.15246
Mg | In | MgIn | -0.09044
Mg | Ir | MgIr | 0.86103
Mg | K | MgK | -0.32939
Mg | La | MgLa | -0.22764
Mg | Li | MgLi | -0.07403
Mg | Mn | MgMn | 0.2894
Mg | Mo | MgMo | 1.26838
Mg | Na | MgNa | -0.14435
Mg | Nb | MgNb | 1.04635
Mg | Nd | MgNd | -0.16883
Mg | Ni | MgNi | 0.36627
Mg | Os | MgOs | 1.15292
Mg | Pd | MgPd | 0.36233
Mg | Pr | MgPr | -0.18752
Mg | Pt | MgPt | 0.4658
Mg | Re | MgRe | 1.38375
Mg | Rh | MgRh | 0.7209
Mg | Ru | MgRu | 1.03511
Mg | Sb | MgSb | -0.13667
Mg | Sc | MgSc | 0.2063
Mg | Se | MgSe | -0.30687
Mg | Si | MgSi | 0.02822
Mg | Sn | MgSn | -0.0433
Mg | Sr | MgSr | -0.32382
Mg | Ta | MgTa | 1.13128
Mg | Tc | MgTc | 1.24556
Mg | Th | MgTh | -0.1397
Mg | Ti | MgTi | 0.61614
Mg | V | MgV | 0.85139
Mg | W | MgW | 1.42392
Mg | Y | MgY | -0.0565
Mg | Zn | MgZn | -0.10139
Mg | Zr | MgZr | 0.58031
Mo | Mo | MoMo | 0
Mo | Ag | MoAg | -0.3389
Mo | Bi | MoBi | -0.25015
Mo | Cd | MoCd | -0.29796
Mo | Co | MoCo | -0.43262
Mo | Cr | MoCr | 0.03971
Mo | Cu | MoCu | -0.16294
Mo | Fe | MoFe | -0.41841
Mo | Ga | MoGa | -0.06432
Mo | In | MoIn | -0.18684
Mo | Mg | MoMg | -0.07214
Mo | Mn | MoMn | -0.21671
Mo | Ni | MoNi | -0.3256
Mo | Pd | MoPd | -0.38321
Mo | Tc | MoTc | -0.16792
Mo | W | MoW | 0.22933
Mo | Y | MoY | -0.17599
Mo | Zn | MoZn | -0.07497
Mo | As | MoAs | -0.17707
Mo | Ge | MoGe | -0.03033
Mo | Os | MoOs | -0.27856
Mo | P | MoP | -0.25526
Mo | Pb | MoPb | -0.27243
Mo | Pt | MoPt | -0.52073
Mo | Ru | MoRu | -0.41775
Mo | Sb | MoSb | -0.132
Mo | Sc | MoSc | -0.03891
Mo | Si | MoSi | -0.09983
Mo | Sn | MoSn | -0.13579
Mo | Ti | MoTi | 0.01575
Mo | Tl | MoTl | -0.31303
Mo | Zr | MoZr | -0.06928
Ni | Ni | NiNi | 0
Ni | Ag | NiAg | -0.18887
Ni | Al | NiAl | -0.01661
Ni | Au | NiAu | -0.24525
Ni | Bi | NiBi | -0.53152
Ni | Cd | NiCd | -0.25802
Ni | Cr | NiCr | -0.02986
Ni | Cu | NiCu | -0.06858
Ni | Fe | NiFe | -0.01578
Ni | Ga | NiGa | -0.07458
Ni | Ge | NiGe | -0.15619
Ni | Hf | NiHf | -0.21084
Ni | Hg | NiHg | -0.31358
Ni | In | NiIn | -0.25042
Ni | Ir | NiIr | 0.5026
Ni | Mg | NiMg | -0.10457
Ni | Mn | NiMn | -0.01542
Ni | Mo | NiMo | 0.03511
Ni | Nb | NiNb | -0.08818
Ni | Os | NiOs | 0.5853
Ni | Pb | NiPb | -0.43286
Ni | Pd | NiPd | -0.13837
Ni | Pt | NiPt | 0.10964
Ni | Re | NiRe | 0.50674
Ni | Rh | NiRh | 0.199
Ni | Ru | NiRu | 0.25454
Ni | S | NiS | -0.79502
Ni | Sb | NiSb | -0.27711
Ni | Sc | NiSc | -0.25421
Ni | Si | NiSi | -0.24268
Ni | Sn | NiSn | -0.24553
Ni | Tc | NiTc | 0.18748
Ni | Ti | NiTi | -0.03497
Ni | Tl | NiTl | -0.38005
Ni | V | NiV | -0.00307
Ni | W | NiW | 0.24398
Ni | Zn | NiZn | -0.05668
Ni | Zr | NiZr | -0.30565
Pb | Pb | PbPb | 0
Pb | Ag | PbAg | -0.26199
Pb | Cd | PbCd | -0.13192
Pb | Mo | PbMo | 0.5364
Pb | Nb | PbNb | 0.5915
Pb | Pd | PbPd | -0.20521
Pb | Zr | PbZr | 0.5098
Pd | Pd | PdPd | 0
Pd | Ag | PdAg | -0.10974
Pd | Au | PdAu | -0.11745
Pd | Cd | PdCd | -0.16826
Pd | Co | PdCo | -0.00183
Pd | Cr | PdCr | 0.49451
Pd | Cu | PdCu | -0.11032
Pd | Fe | PdFe | 0.17347
Pd | Hf | PdHf | 0.24061
Pd | Hg | PdHg | -0.2697
Pd | La | PdLa | -0.93933
Pd | Mn | PdMn | 0.34327
Pd | Mo | PdMo | 1.02103
Pd | Nb | PdNb | 0.69444
Pd | Ni | PdNi | -0.13289
Pd | Os | PdOs | 0.94698
Pd | Pt | PdPt | 0.16814
Pd | Re | PdRe | 1.26257
Pd | Rh | PdRh | 0.26592
Pd | Ru | PdRu | 0.60024
Pd | Sc | PdSc | 0.01782
Pd | Ta | PdTa | 0.8232
Pd | Tc | PdTc | 0.92399
Pd | Ti | PdTi | 0.1797
Pd | V | PdV | 0.48415
Pd | W | PdW | 1.23976
Pd | Y | PdY | -0.32477
Pd | Zn | PdZn | -0.11153
Pd | Zr | PdZr | 0.10824
Pt | Pt | PtPt | 0
Pt | Ag | PtAg | 0.02848
Pt | Au | PtAu | -0.0845
Pt | Cd | PtCd | -0.07759
Pt | Co | PtCo | -0.11819
Pt | Cr | PtCr | 0.60181
Pt | Cu | PtCu | 0.10523
Pt | Fe | PtFe | 0.11762
Pt | Hf | PtHf | 0.42261
Pt | Hg | PtHg | -0.22643
Pt | Ir | PtIr | 0.45628
Pt | La | PtLa | -0.59931
Pt | Mn | PtMn | 0.36775
Pt | Mo | PtMo | 1.29171
Pt | Nb | PtNb | 0.96632
Pt | Ni | PtNi | -0.11616
Pt | Os | PtOs | 0.97817
Pt | Pd | PtPd | 0.0361
Pt | Re | PtRe | 1.43625
Pt | Rh | PtRh | 0.21602
Pt | Ru | PtRu | 0.64922
Pt | Sc | PtSc | 0.17479
Pt | Ta | PtTa | 1.07325
Pt | Tc | PtTc | 1.10622
Pt | Ti | PtTi | 0.37967
Pt | V | PtV | 0.66033
Pt | W | PtW | 1.49513
Pt | Y | PtY | -0.35815
Pt | Zr | PtZr | 0.26418
W | W | WW | 0
W | Ag | WAg | -0.43404
W | Al | WAl | 0.0209
W | As | WAs | -0.22693
W | Au | WAu | -0.66406
W | Ca | WCa | -0.28174
W | Cd | WCd | -0.3253
W | Co | WCo | -0.50684
W | Cr | WCr | -0.14925
W | Cu | WCu | -0.18416
W | Fe | WFe | -0.74318
W | Ga | WGa | -0.05621
W | Ge | WGe | -0.12059
W | Hf | WHf | -0.0434
W | Hg | WHg | -0.49007
W | In | WIn | -0.22474
W | Mg | WMg | -0.088
W | Mn | WMn | -0.37682
W | Mo | WMo | -0.11694
W | Ni | WNi | -0.37631
W | P | WP | -0.30898
W | Pd | WPd | -0.55582
W | Pt | WPt | -0.76508
W | Rh | WRh | -0.62
W | Ru | WRu | -0.5365
W | Sc | WSc | -0.02988
W | Si | WSi | -0.10383
W | Sr | WSr | -0.50427
W | Tl | WTl | -0.40474
W | V | WV | 0.02281
W | Y | WY | -0.23029
W | Zn | WZn | -0.08791
W | Zr | WZr | -0.06838
Zr | Zr | ZrZr | 0
Zr | Cr | ZrCr | -0.14469
Zr | Cu | ZrCu | 0.16682
Zr | V | ZrV | 0.16517
Zr | Zn | ZrZn | 0.20757
Zr | Mo | ZrMo | -0.29322
Zr | W | ZrW | -0.02454
Zr | Al | ZrAl | 0.49792
Zr | Au | ZrAu | 0.13545
Zr | Ag | ZrAg | 0.12935
Zr | Nb | ZrNb | -0.06702
Zr | Ta | ZrTa | 0.15385
Zr | Ti | ZrTi | 0.24811
Zr | Hf | ZrHf | 0.20414
Zr | Sn | ZrSn | 0.24804